## TDS (EN)
HR-100 BLACK
Technical Data Sheet
Information
This product is manufactured with special heat-resistant resin and heat-resistant pigment, so it exhibits adhesion, chemical resistance, and heat resistance, is glossy, and can be made in various colors, making it the most commonly used exterior paint for kitchen utensils.
Main Ingredient
● Silicone polyester resin
Properties
HR - 100
| Exterior |  | 투명 및 각색
| Polish |  | 다양
| Solid Content |  | 55 ~60
| Specific Gravity |  | 1.0 ~ 1.3
| Viscosity |  | 50 ~ 60 KU
| Thinner |  | HR - 100
| Spray Viscosity |  | 14 ~ 16 sec
| Thickness |  | 30 ~ 35 ㎛
| Drying Time |  | 260 ~ 270 ˚c X 20 ~ 30 분
| Theoretical Coverage Area |  | 17 ~ 25 (㎡/1L)
Field Of Application
● Paint for kitchen utensils, cooking utensils and electric and gas heaters
● Corrosion-resistant paint for waste gas flue
● Other heat-resistant and weather-resistant paints for metals
Characteristic
● Excellent heat resistance
● Excellent corrosion resistance
● Excellent chemical resistance
STORAGE
Products should be kept tighly closed when not in use and stored in a cool, dry place because they will absorb miosture if left in open containers and it could result in increased viscosity, color change and some crystallization of the products. This product has shelf life of 12 months when protected from moisture and air.
HANDLING PRECAUTION
Please refer to the MSDS for futher information.
SEOEUN Tech CO.
Tel. 82-55-326-4017
Fax. 82-55-326-4018

## COATING STANDART
Standard Application Method
SEOEUN TECH CO.
Name |  |  | Metalfron Black | Remarks
1 | Appearance
2 | Color
3 | Materials |  | Die casting or Aluminum
4 | Paint Name
5 | Thinner |  | HR-300 Thinner
6 | Hardener |  | -- | a liquid form one coat type
7 | Mixing Ratio (Paint / Hardener) |  | --
8 | Mixing Ratio (Paint / Thinner) |  | 100 / 30 ~ 50 | Paint / Thinner
9 | Spray Viscosity |  | 120 ~ 130 KU
10 | Filter |  | 200 micron
11 | Painting Method |  | Air Spray
12 | Setting Time |  | 5 ~ 10 min
13 | Baking Condition |  | 260~270˚c X 20 min
14 | Flim Thickness |  | 30 ~ 35 ㎛
15 | Warranty |  | 6 Months
Cautions On Handling
1) Mix thoroughly the Paint and Thinner with proper stirring device.
2) Use specified thinner only, or may result in defects.
3) Use adequate ventilation to work area. Avoid prolonged breathing of vapor.
4) Store drum in the dark ares with good ventilation.
Head office & Factory : 351-9, Dongbuk-ro 473beon-gil, Sangdong-myeon, Gimhae-si Gyeongsangnam-do, Republic of Korea
Tel. 82-55-326-4017
Fax. 82-55-326-4018

## COA
CERTFICATION OF ANALYSIS
SEOEUN Tech CO.
| Customer : |  |  | Lot No. :
| Product Name : | Metalfrone BLACK |  | Quantity :
| Test Item | Unit | Specification | Result | Remarks
| Appearance | - | - | PASS
| Viscosity | KU | 69 ~ 75 | 70
| Specific Gravity |  | 1.09 ± 0.05 | 1.071
| Solds Content | % | 58 ± 2 | 59.84
| Color | - | BLACK | BLACK
Head office & Factory : 351-9, Dongbuk-ro 473beon-gil, Sangdong-myeon,
Gimhae-si Gyeongsangnam-do, Republic of Korea
Tel. 82-55-326-4017
Fax. 82-55-326-4018
CERTIFY THE ABOVE STATEMENT OF QUALITY TO BE TRUE AND CORRECT.
Head of Quality Control